## README
Seed_Dataset analysis report
Purpose | Numerical/statistical analysis with and without header interpretation.
Source file | /mnt/data/Seed_Dataset.csv
Important warning | Small dataset: associations are exploratory, not causal. Several variables are discrete or repeated by experimental design.

## Summary
Item | Value
Rows/observations | 80
Columns | 15
Missing cells | 0
Exact duplicate rows | 1
Target mean | 2.6578
Target std | 0.7231
Target min | 1.35
Target median | 2.615
Target max | 4.44
Strongest Spearman association | pH: rho=0.7089

## No_Header_View
Aspect | Result/interpretation
Raw CSV rows if no header is assumed | 81
Raw CSV columns | 15
Problem | The first row contains text labels and units, so treating it as data makes every column mixed text/numeric.
Numerical consequence | Statistical analysis must either skip the first row or coerce it to missing values. After skipping it, the numeric matrix is the same as the header-aware data.
Semantic consequence | Without headers, variables become V1...V15. Statistics can be computed, but physical interpretation is lost.
Header-aware consequence | The last column is identifiable as the response/target: Cret total VFAs. The preceding columns describe membrane properties, operating conditions, permeability and feed composition.

## Raw_Data
CSV row | MWCO [Da] | Average surface roughness[nm] | Zeta potential [mV] | Static contact angle [°] | MgSO4 rejection [%] | NaCl rejection [%] | pH | Temperature [°C] | Pressure [bar] | PWP [LMH/bar] | Monovalent cation feed [mmol/L] | Divalent cation feed [mmol/L] | Monovalent anion feed [mmol/L] | Divalent anion feed [mmol/L] | Cret total VFAs
2 | 250 | 11 | -20 | 30 | 99 | 50 | 4 | 20 | 20 | 6.2 | 0 | 0 | 0 | 0 | 1.36
3 | 250 | 11 | -20 | 30 | 99 | 50 | 4 | 20 | 20 | 6.6 | 0 | 0 | 0 | 0 | 1.4
4 | 250 | 11 | -45 | 30 | 99 | 50 | 5.5 | 20 | 20 | 5.5 | 0 | 0 | 0 | 0 | 2.4
5 | 250 | 11 | -45 | 30 | 99 | 50 | 5.5 | 20 | 20 | 6.3 | 0 | 0 | 0 | 0 | 2.55
6 | 250 | 11 | -52 | 30 | 99 | 50 | 7 | 20 | 20 | 6.4 | 0 | 0 | 0 | 0 | 3.46
7 | 250 | 11 | -52 | 30 | 99 | 50 | 7 | 20 | 20 | 5.7 | 0 | 0 | 0 | 0 | 3.16
8 | 250 | 11 | -52 | 30 | 99 | 50 | 9 | 20 | 20 | 6.4 | 0 | 0 | 0 | 0 | 3.66
9 | 250 | 11 | -52 | 30 | 99 | 50 | 9 | 20 | 20 | 5.9 | 0 | 0 | 0 | 0 | 3.47
10 | 400 | 13 | 5 | 15 | 96 | 20 | 4 | 20 | 20 | 9 | 0 | 0 | 0 | 0 | 1.61
11 | 400 | 13 | 5 | 15 | 96 | 20 | 4 | 20 | 20 | 7.8 | 0 | 0 | 0 | 0 | 1.44
12 | 400 | 13 | -12 | 15 | 96 | 20 | 5.5 | 20 | 20 | 8 | 0 | 0 | 0 | 0 | 2.45
13 | 400 | 13 | -12 | 15 | 96 | 20 | 5.5 | 20 | 20 | 7.6 | 0 | 0 | 0 | 0 | 1.9
14 | 400 | 13 | -22 | 15 | 96 | 20 | 7 | 20 | 20 | 8 | 0 | 0 | 0 | 0 | 3.41
15 | 400 | 13 | -22 | 15 | 96 | 20 | 7 | 20 | 20 | 7.2 | 0 | 0 | 0 | 0 | 3.07
16 | 400 | 13 | -30 | 15 | 96 | 20 | 9 | 20 | 20 | 9.3 | 0 | 0 | 0 | 0 | 3.73
17 | 400 | 13 | -30 | 15 | 96 | 20 | 9 | 20 | 20 | 7.8 | 0 | 0 | 0 | 0 | 3.22
18 | 225 | 9 | -10 | 40 | 96 | 45 | 4 | 20 | 20 | 3.8 | 0 | 0 | 0 | 0 | 1.56
19 | 225 | 9 | -10 | 40 | 96 | 45 | 4 | 20 | 20 | 4.4 | 0 | 0 | 0 | 0 | 2.12
20 | 225 | 9 | -33 | 40 | 96 | 45 | 5.5 | 20 | 20 | 4.2 | 0 | 0 | 0 | 0 | 2.52
21 | 225 | 9 | -33 | 40 | 96 | 45 | 5.5 | 20 | 20 | 5.2 | 0 | 0 | 0 | 0 | 2.85
22 | 225 | 9 | -45 | 40 | 96 | 45 | 7 | 20 | 20 | 4.7 | 0 | 0 | 0 | 0 | 3.33
23 | 225 | 9 | -45 | 40 | 96 | 45 | 7 | 20 | 20 | 5 | 0 | 0 | 0 | 0 | 3.39
24 | 225 | 9 | -45 | 40 | 96 | 45 | 9 | 20 | 20 | 4.3 | 0 | 0 | 0 | 0 | 3.65
25 | 225 | 9 | -45 | 40 | 96 | 45 | 9 | 20 | 20 | 4.3 | 0 | 0 | 0 | 0 | 3.04
26 | 300 | 4 | -23 | 30 | 97 | 50 | 4 | 20 | 20 | 14.6 | 0 | 0 | 0 | 0 | 1.35
27 | 300 | 4 | -23 | 30 | 97 | 50 | 4 | 20 | 20 | 14.7 | 0 | 0 | 0 | 0 | 1.48
28 | 300 | 4 | -54 | 30 | 97 | 50 | 5.5 | 20 | 20 | 14.5 | 0 | 0 | 0 | 0 | 2.96
29 | 300 | 4 | -54 | 30 | 97 | 50 | 5.5 | 20 | 20 | 14.1 | 0 | 0 | 0 | 0 | 2.34
30 | 300 | 4 | -60 | 30 | 97 | 50 | 7 | 20 | 20 | 14.6 | 0 | 0 | 0 | 0 | 3.94
31 | 300 | 4 | -60 | 30 | 97 | 50 | 7 | 20 | 20 | 15 | 0 | 0 | 0 | 0 | 4.16
32 | 300 | 4 | -73 | 30 | 97 | 50 | 9 | 20 | 20 | 13.3 | 0 | 0 | 0 | 0 | 4.35
33 | 300 | 4 | -73 | 30 | 97 | 50 | 9 | 20 | 20 | 15.1 | 0 | 0 | 0 | 0 | 4.44
34 | 300 | 4 | -54 | 30 | 97 | 50 | 5.5 | 20 | 10 | 15.3 | 32.4 | 0 | 18.6 | 0.2 | 1.76
35 | 300 | 4 | -54 | 30 | 97 | 50 | 5.5 | 20 | 10 | 16.1 | 32.5 | 0 | 18.6 | 0.2 | 1.8
36 | 300 | 4 | -54 | 30 | 97 | 50 | 5.5 | 20 | 20 | 16 | 32.6 | 0 | 18.6 | 0.2 | 2.28
37 | 300 | 4 | -54 | 30 | 97 | 50 | 5.5 | 20 | 20 | 13.8 | 32.7 | 0 | 18.6 | 0.2 | 2.24
38 | 300 | 4 | -54 | 30 | 97 | 50 | 5.5 | 20 | 30 | 12.6 | 32.8 | 0 | 18.6 | 0.2 | 2.48
39 | 300 | 4 | -54 | 30 | 97 | 50 | 5.5 | 20 | 30 | 13.1 | 32.9 | 0 | 18.6 | 0.2 | 2.61
40 | 300 | 4 | -54 | 30 | 97 | 50 | 5.5 | 40 | 10 | 13.3 | 32.1 | 0 | 18.6 | 0.2 | 1.51
41 | 300 | 4 | -54 | 30 | 97 | 50 | 5.5 | 40 | 10 | 14 | 32.11 | 0 | 18.6 | 0.2 | 1.54
42 | 300 | 4 | -54 | 30 | 97 | 50 | 5.5 | 40 | 20 | 22.2 | 32.12 | 0 | 18.6 | 0.2 | 2.29
43 | 300 | 4 | -54 | 30 | 97 | 50 | 5.5 | 40 | 20 | 20.5 | 32.13 | 0 | 18.6 | 0.2 | 2.12
44 | 300 | 4 | -54 | 30 | 97 | 50 | 5.5 | 40 | 30 | 19.4 | 32.14 | 0 | 18.6 | 0.2 | 2.39
45 | 300 | 4 | -54 | 30 | 97 | 50 | 5.5 | 40 | 30 | 19.9 | 32.15 | 0 | 18.6 | 0.2 | 2.4
46 | 300 | 4 | -73 | 30 | 97 | 50 | 9 | 20 | 10 | 16 | 22.5 | 0 | 0.1 | 18.6 | 2.35
47 | 300 | 4 | -73 | 30 | 97 | 50 | 9 | 20 | 10 | 15.5 | 22.5 | 0 | 0.1 | 18.6 | 2.19
48 | 300 | 4 | -73 | 30 | 97 | 50 | 9 | 20 | 20 | 14.5 | 22.5 | 0 | 0.1 | 18.6 | 3.09
49 | 300 | 4 | -73 | 30 | 97 | 50 | 9 | 20 | 20 | 15.3 | 22.5 | 0 | 0.1 | 18.6 | 3.29
50 | 300 | 4 | -73 | 30 | 97 | 50 | 9 | 20 | 30 | 13.6 | 22.5 | 0 | 0.1 | 18.6 | 3.37
51 | 300 | 4 | -73 | 30 | 97 | 50 | 9 | 20 | 30 | 13.8 | 22.5 | 0 | 0.1 | 18.6 | 3.66
52 | 300 | 4 | -73 | 30 | 97 | 50 | 9 | 40 | 10 | 19 | 22.5 | 0 | 0.1 | 18.6 | 2.33
53 | 300 | 4 | -73 | 30 | 97 | 50 | 9 | 40 | 10 | 20.9 | 22.5 | 0 | 0.1 | 18.6 | 2.42
54 | 300 | 4 | -73 | 30 | 97 | 50 | 9 | 40 | 20 | 23.7 | 22.5 | 0 | 0.1 | 18.6 | 3.13
55 | 300 | 4 | -73 | 30 | 97 | 50 | 9 | 40 | 20 | 21.1 | 22.5 | 0 | 0.1 | 18.6 | 2.96
56 | 300 | 4 | -73 | 30 | 97 | 50 | 9 | 40 | 30 | 19.6 | 22.5 | 0 | 0.1 | 18.6 | 3.27
57 | 300 | 4 | -73 | 30 | 97 | 50 | 9 | 40 | 30 | 18.1 | 22.5 | 0 | 0.1 | 18.6 | 3.2
58 | 250 | 11 | -45 | 30 | 99 | 50 | 5.5 | 20 | 20 | 6.1 | 32.8 | 0 | 18.6 | 0.2 | 2.56
59 | 250 | 11 | -45 | 30 | 99 | 50 | 5.5 | 20 | 20 | 5.5 | 32.8 | 0 | 18.6 | 0.2 | 2.45
60 | 400 | 13 | -12 | 15 | 96 | 20 | 5.5 | 20 | 20 | 8 | 32.8 | 0 | 18.6 | 0.2 | 1.89
61 | 400 | 13 | -12 | 15 | 96 | 20 | 5.5 | 20 | 20 | 9.2 | 32.8 | 0 | 18.6 | 0.2 | 2.27
62 | 300 | 4 | -54 | 30 | 97 | 50 | 5.5 | 20 | 20 | 14.1 | 127.6 | 84 | 281.8 | 0.16 | 2.65
63 | 300 | 4 | -54 | 30 | 97 | 50 | 5.5 | 20 | 20 | 14.9 | 127.6 | 84 | 281.8 | 0.16 | 2.76
64 | 300 | 4 | -54 | 30 | 97 | 50 | 5.5 | 40 | 20 | 19.1 | 127.6 | 84 | 281.8 | 0.16 | 2.66
65 | 300 | 4 | -54 | 30 | 97 | 50 | 5.5 | 40 | 20 | 20 | 127.6 | 84 | 281.8 | 0.16 | 2.7
66 | 300 | 4 | -54 | 30 | 97 | 50 | 5.5 | 20 | 20 | 12 | 151.4 | 105 | 347.6 | 0.161 | 2.72
67 | 300 | 4 | -54 | 30 | 97 | 50 | 5.5 | 20 | 20 | 11.4 | 151.4 | 105 | 347.6 | 0.161 | 2.62
68 | 300 | 4 | -54 | 30 | 97 | 50 | 5.5 | 40 | 20 | 19.8 | 151.4 | 105 | 347.6 | 0.161 | 2.64
69 | 300 | 4 | -54 | 30 | 97 | 50 | 5.5 | 40 | 20 | 18.9 | 151.4 | 105 | 347.6 | 0.161 | 2.61
70 | 300 | 4 | -54 | 30 | 97 | 50 | 5.5 | 20 | 20 | 11.6 | 174.4 | 126 | 413.6 | 0.161 | 2.69
71 | 300 | 4 | -54 | 30 | 97 | 50 | 5.5 | 20 | 20 | 12.2 | 174.4 | 126 | 413.6 | 0.161 | 2.8
72 | 300 | 4 | -54 | 30 | 97 | 50 | 5.5 | 40 | 20 | 17.8 | 174.4 | 126 | 413.6 | 0.161 | 2.64
73 | 300 | 4 | -54 | 30 | 97 | 50 | 5.5 | 40 | 20 | 17.3 | 174.4 | 126 | 413.6 | 0.161 | 2.61
74 | 400 | 13 | -12 | 15 | 96 | 20 | 5.5 | 20 | 20 | 6 | 174.4 | 126 | 413.6 | 0.161 | 2.2
75 | 400 | 13 | -12 | 15 | 96 | 20 | 5.5 | 20 | 20 | 5.2 | 174.4 | 126 | 413.6 | 0.161 | 1.83
76 | 400 | 13 | -12 | 15 | 96 | 20 | 5.5 | 40 | 20 | 9.2 | 174.4 | 126 | 413.6 | 0.161 | 2.13
77 | 400 | 13 | -12 | 15 | 96 | 20 | 5.5 | 40 | 20 | 8 | 174.4 | 126 | 413.6 | 0.161 | 1.77
78 | 250 | 11 | -45 | 30 | 99 | 50 | 5.5 | 20 | 20 | 6.7 | 174.4 | 126 | 413.6 | 0.161 | 3.71
79 | 250 | 11 | -45 | 30 | 99 | 50 | 5.5 | 20 | 20 | 7.4 | 174.4 | 126 | 413.6 | 0.161 | 2.88
80 | 250 | 11 | -45 | 30 | 99 | 50 | 5.5 | 40 | 20 | 10.8 | 174.4 | 126 | 413.6 | 0.161 | 3.19
81 | 250 | 11 | -45 | 30 | 99 | 50 | 5.5 | 40 | 20 | 10.8 | 174.4 | 126 | 413.6 | 0.161 | 3.19

## Column_Stats
Column | Meaning group | N | Missing | Unique | Zeros | Min | Q1 | Mean | Median | Q3 | Max | Std | CV | Skewness | Kurtosis | IQR | Outliers_IQR | Notes
MWCO [Da] | Membrane property | 80 | 0 | 4 | 0 | 225 | 250 | 301.25 | 300 | 300 | 400 | 52.7563 | 0.1751 | 0.7118 | -0.1232 | 50 | 14 | few discrete levels
Average surface roughness[nm] | Membrane property | 80 | 0 | 4 | 0 | 4 | 4 | 7.3 | 4 | 11 | 13 | 3.8134 | 0.5224 | 0.412 | -1.6521 | 7 | 0 | few discrete levels
Zeta potential [mV] | Membrane surface charge | 80 | 0 | 13 | 0 | -73 | -54 | -45.7 | -54 | -32.25 | 5 | 20.7043 | 0.453 | 0.654 | -0.369 | 21.75 | 2
Static contact angle [°] | Membrane hydrophilicity/hydrophobicity | 80 | 0 | 3 | 0 | 15 | 30 | 28.375 | 30 | 30 | 40 | 6.8794 | 0.2424 | -0.8247 | 0.5079 | 0 | 0 | few discrete levels
MgSO4 rejection [%] | Membrane selectivity | 80 | 0 | 3 | 0 | 96 | 96 | 97.075 | 97 | 97 | 99 | 0.9908 | 0.0102 | 0.968 | 0.0236 | 1 | 14 | few discrete levels
NaCl rejection [%] | Membrane selectivity | 80 | 0 | 3 | 0 | 20 | 45 | 44.25 | 50 | 50 | 50 | 11.3377 | 0.2562 | -1.6802 | 0.9366 | 5 | 14 | few discrete levels
pH | Operating/feed condition | 80 | 0 | 4 | 0 | 4 | 5.5 | 6.375 | 5.5 | 7.5 | 9 | 1.6678 | 0.2616 | 0.6354 | -0.9443 | 2 | 0 | few discrete levels
Temperature [°C] | Operating condition | 80 | 0 | 2 | 0 | 20 | 20 | 25.5 | 20 | 40 | 40 | 8.9866 | 0.3524 | 1.0272 | -0.9698 | 20 | 0 | few discrete levels
Pressure [bar] | Operating condition | 80 | 0 | 3 | 0 | 10 | 20 | 20 | 20 | 20 | 30 | 4.5004 | 0.225 | 0 | 2.2098 | 0 | 0 | few discrete levels
PWP [LMH/bar] | Membrane permeability | 80 | 0 | 63 | 0 | 3.8 | 6.675 | 11.935 | 12.4 | 15.35 | 23.7 | 5.4031 | 0.4527 | 0.2157 | -1.1141 | 8.675 | 0
Monovalent cation feed [mmol/L] | Feed ionic composition | 80 | 0 | 17 | 32 | 0 | 0 | 49.9831 | 22.5 | 56.575 | 174.4 | 66.0745 | 1.3219 | 1.1172 | -0.5008 | 56.575 | 16 | many zero values
Divalent cation feed [mmol/L] | Feed ionic composition | 80 | 0 | 4 | 60 | 0 | 0 | 28.35 | 0 | 21 | 126 | 50.1312 | 1.7683 | 1.2672 | -0.2927 | 21 | 20 | few discrete levels; many zero values
Monovalent anion feed [mmol/L] | Feed ionic composition | 80 | 0 | 6 | 32 | 0 | 0 | 97.245 | 0.1 | 84.4 | 413.6 | 163.1469 | 1.6777 | 1.2546 | -0.3204 | 84.4 | 20 | many zero values
Divalent anion feed [mmol/L] | Feed ionic composition | 80 | 0 | 5 | 32 | 0 | 0 | 2.8702 | 0.161 | 0.2 | 18.6 | 6.6501 | 2.3169 | 1.9974 | 2.0412 | 0.2 | 12 | few discrete levels; many zero values
Cret total VFAs | Response/target | 80 | 0 | 71 | 0 | 1.35 | 2.23 | 2.6578 | 2.615 | 3.19 | 4.44 | 0.7231 | 0.2721 | 0.1972 | -0.3104 | 0.96 | 0 | target variable

## Target_Correlations
Feature | Pearson r | Pearson p | Spearman rho | Spearman p | Direction/strength
pH | 0.6741 | 0 | 0.7089 | 0 | strong positive association with target
Zeta potential [mV] | -0.503 | 2e-06 | -0.3749 | 0.000613 | weak negative association with target
Pressure [bar] | 0.291 | 0.008834 | 0.3147 | 0.004465 | weak positive association with target
MWCO [Da] | -0.2091 | 0.06263 | -0.2283 | 0.041636 | weak negative association with target
Static contact angle [°] | 0.1942 | 0.084364 | 0.2027 | 0.071284 | weak positive association with target
Monovalent anion feed [mmol/L] | -0.0244 | 0.830219 | -0.1565 | 0.165602 | weak negative association with target
MgSO4 rejection [%] | 0.1335 | 0.237918 | 0.155 | 0.169822 | weak positive association with target
Monovalent cation feed [mmol/L] | -0.0566 | 0.617709 | -0.1443 | 0.201455 | weak negative association with target
NaCl rejection [%] | 0.1894 | 0.092446 | 0.1435 | 0.204202 | weak positive association with target
Divalent anion feed [mmol/L] | 0.1606 | 0.154667 | -0.1334 | 0.238145 | weak negative association with target
Temperature [°C] | -0.1079 | 0.340582 | -0.0988 | 0.383209 | weak negative association with target
Average surface roughness[nm] | -0.078 | 0.491759 | -0.0682 | 0.547725 | weak negative association with target
Divalent cation feed [mmol/L] | -0.0086 | 0.939944 | 0.0343 | 0.762841 | weak positive association with target
PWP [LMH/bar] | 0.0111 | 0.921943 | -0.0293 | 0.796278 | weak negative association with target

## Level_Target_Means
Column | Level | N | Target_mean | Target_std | Target_min | Target_max
MWCO [Da] | 225 | 8 | 2.8075 | 0.7061 | 1.56 | 3.65
MWCO [Da] | 250 | 14 | 2.8171 | 0.7506 | 1.36 | 3.71
MWCO [Da] | 300 | 44 | 2.6773 | 0.7127 | 1.35 | 4.44
MWCO [Da] | 400 | 14 | 2.3514 | 0.7226 | 1.44 | 3.73
Average surface roughness[nm] | 4 | 44 | 2.6773 | 0.7127 | 1.35 | 4.44
Average surface roughness[nm] | 9 | 8 | 2.8075 | 0.7061 | 1.56 | 3.65
Average surface roughness[nm] | 11 | 14 | 2.8171 | 0.7506 | 1.36 | 3.71
Average surface roughness[nm] | 13 | 14 | 2.3514 | 0.7226 | 1.44 | 3.73
Zeta potential [mV] | -73 | 14 | 3.1464 | 0.6937 | 2.19 | 4.44
Zeta potential [mV] | -60 | 2 | 4.05 | 0.1556 | 3.94 | 4.16
Zeta potential [mV] | -54 | 26 | 2.4162 | 0.3868 | 1.51 | 2.96
Zeta potential [mV] | -52 | 4 | 3.4375 | 0.2066 | 3.16 | 3.66
Zeta potential [mV] | -45 | 12 | 3.0283 | 0.4597 | 2.4 | 3.71
Zeta potential [mV] | -33 | 2 | 2.685 | 0.2333 | 2.52 | 2.85
Zeta potential [mV] | -30 | 2 | 3.475 | 0.3606 | 3.22 | 3.73
Zeta potential [mV] | -23 | 2 | 1.415 | 0.0919 | 1.35 | 1.48
Zeta potential [mV] | -22 | 2 | 3.24 | 0.2404 | 3.07 | 3.41
Zeta potential [mV] | -20 | 2 | 1.38 | 0.0283 | 1.36 | 1.4
Zeta potential [mV] | -12 | 8 | 2.055 | 0.2426 | 1.77 | 2.45
Zeta potential [mV] | -10 | 2 | 1.84 | 0.396 | 1.56 | 2.12
Zeta potential [mV] | 5 | 2 | 1.525 | 0.1202 | 1.44 | 1.61
Static contact angle [°] | 15 | 14 | 2.3514 | 0.7226 | 1.44 | 3.73
Static contact angle [°] | 30 | 58 | 2.711 | 0.7178 | 1.35 | 4.44
Static contact angle [°] | 40 | 8 | 2.8075 | 0.7061 | 1.56 | 3.65
MgSO4 rejection [%] | 96 | 22 | 2.5173 | 0.7347 | 1.44 | 3.73
MgSO4 rejection [%] | 97 | 44 | 2.6773 | 0.7127 | 1.35 | 4.44
MgSO4 rejection [%] | 99 | 14 | 2.8171 | 0.7506 | 1.36 | 3.71
NaCl rejection [%] | 20 | 14 | 2.3514 | 0.7226 | 1.44 | 3.73
NaCl rejection [%] | 45 | 8 | 2.8075 | 0.7061 | 1.56 | 3.65
NaCl rejection [%] | 50 | 58 | 2.711 | 0.7178 | 1.35 | 4.44
pH | 4 | 8 | 1.54 | 0.2517 | 1.35 | 2.12
pH | 5.5 | 44 | 2.4445 | 0.4443 | 1.51 | 3.71
pH | 7 | 8 | 3.49 | 0.3741 | 3.07 | 4.16
pH | 9 | 20 | 3.241 | 0.6094 | 2.19 | 4.44
Temperature [°C] | 20 | 58 | 2.7055 | 0.7865 | 1.35 | 4.44
Temperature [°C] | 40 | 22 | 2.5318 | 0.5149 | 1.51 | 3.27
Pressure [bar] | 10 | 8 | 1.9875 | 0.3764 | 1.51 | 2.42
Pressure [bar] | 20 | 64 | 2.7084 | 0.7368 | 1.35 | 4.44
Pressure [bar] | 30 | 8 | 2.9225 | 0.506 | 2.39 | 3.66
Monovalent cation feed [mmol/L] | 0 | 32 | 2.8053 | 0.942 | 1.35 | 4.44
Monovalent cation feed [mmol/L] | 22.5 | 12 | 2.9383 | 0.4875 | 2.19 | 3.66
Monovalent cation feed [mmol/L] | 32.1 | 1 | 1.51 | 0 | 1.51 | 1.51
Monovalent cation feed [mmol/L] | 32.11 | 1 | 1.54 | 0 | 1.54 | 1.54
Monovalent cation feed [mmol/L] | 32.12 | 1 | 2.29 | 0 | 2.29 | 2.29
Monovalent cation feed [mmol/L] | 32.13 | 1 | 2.12 | 0 | 2.12 | 2.12
Monovalent cation feed [mmol/L] | 32.14 | 1 | 2.39 | 0 | 2.39 | 2.39
Monovalent cation feed [mmol/L] | 32.15 | 1 | 2.4 | 0 | 2.4 | 2.4
Monovalent cation feed [mmol/L] | 32.4 | 1 | 1.76 | 0 | 1.76 | 1.76
Monovalent cation feed [mmol/L] | 32.5 | 1 | 1.8 | 0 | 1.8 | 1.8
Monovalent cation feed [mmol/L] | 32.6 | 1 | 2.28 | 0 | 2.28 | 2.28
Monovalent cation feed [mmol/L] | 32.7 | 1 | 2.24 | 0 | 2.24 | 2.24
Monovalent cation feed [mmol/L] | 32.8 | 5 | 2.33 | 0.2679 | 1.89 | 2.56
Monovalent cation feed [mmol/L] | 32.9 | 1 | 2.61 | 0 | 2.61 | 2.61
Monovalent cation feed [mmol/L] | 127.6 | 4 | 2.6925 | 0.0499 | 2.65 | 2.76
Monovalent cation feed [mmol/L] | 151.4 | 4 | 2.6475 | 0.0499 | 2.61 | 2.72
Monovalent cation feed [mmol/L] | 174.4 | 12 | 2.6367 | 0.5802 | 1.77 | 3.71
Divalent cation feed [mmol/L] | 0 | 60 | 2.6603 | 0.7981 | 1.35 | 4.44
Divalent cation feed [mmol/L] | 84 | 4 | 2.6925 | 0.0499 | 2.65 | 2.76
Divalent cation feed [mmol/L] | 105 | 4 | 2.6475 | 0.0499 | 2.61 | 2.72
Divalent cation feed [mmol/L] | 126 | 12 | 2.6367 | 0.5802 | 1.77 | 3.71
Monovalent anion feed [mmol/L] | 0 | 32 | 2.8053 | 0.942 | 1.35 | 4.44
Monovalent anion feed [mmol/L] | 0.1 | 12 | 2.9383 | 0.4875 | 2.19 | 3.66
Monovalent anion feed [mmol/L] | 18.6 | 16 | 2.1619 | 0.354 | 1.51 | 2.61
Monovalent anion feed [mmol/L] | 281.8 | 4 | 2.6925 | 0.0499 | 2.65 | 2.76
Monovalent anion feed [mmol/L] | 347.6 | 4 | 2.6475 | 0.0499 | 2.61 | 2.72
Monovalent anion feed [mmol/L] | 413.6 | 12 | 2.6367 | 0.5802 | 1.77 | 3.71
Divalent anion feed [mmol/L] | 0 | 32 | 2.8053 | 0.942 | 1.35 | 4.44
Divalent anion feed [mmol/L] | 0.16 | 4 | 2.6925 | 0.0499 | 2.65 | 2.76
Divalent anion feed [mmol/L] | 0.161 | 16 | 2.6394 | 0.4974 | 1.77 | 3.71
Divalent anion feed [mmol/L] | 0.2 | 16 | 2.1619 | 0.354 | 1.51 | 2.61
Divalent anion feed [mmol/L] | 18.6 | 12 | 2.9383 | 0.4875 | 2.19 | 3.66

## Row_Analysis
CSV row | Target_Cret_total_VFAs | Target_band | Mean_abs_z_all_columns | Max_abs_z | Column_at_max_abs_z | IQR_outlier_columns | Exact_duplicate_of_CSV_row | Condition_group_id | Replicate_count_in_condition_group
2 | 1.36 | low target quartile | 0.8741 | 1.9429 | MgSO4 rejection [%] | MgSO4 rejection [%] |  | 1 | 2
3 | 1.4 | low target quartile | 0.8655 | 1.9429 | MgSO4 rejection [%] | MgSO4 rejection [%] |  | 1 | 2
4 | 2.4 | middle target range | 0.6464 | 1.9429 | MgSO4 rejection [%] | MgSO4 rejection [%] |  | 2 | 2
5 | 2.55 | middle target range | 0.6227 | 1.9429 | MgSO4 rejection [%] | MgSO4 rejection [%] |  | 2 | 2
6 | 3.46 | high target quartile | 0.6935 | 1.9429 | MgSO4 rejection [%] | MgSO4 rejection [%] |  | 3 | 2
7 | 3.16 | middle target range | 0.6745 | 1.9429 | MgSO4 rejection [%] | MgSO4 rejection [%] |  | 3 | 2
8 | 3.66 | high target quartile | 0.7919 | 1.9429 | MgSO4 rejection [%] | MgSO4 rejection [%] |  | 4 | 2
9 | 3.47 | high target quartile | 0.7805 | 1.9429 | MgSO4 rejection [%] | MgSO4 rejection [%] |  | 4 | 2
10 | 1.61 | low target quartile | 1.1574 | 2.4488 | Zeta potential [mV] | MWCO [Da]; Zeta potential [mV]; NaCl rejection [%] |  | 5 | 2
11 | 1.44 | low target quartile | 1.1879 | 2.4488 | Zeta potential [mV] | MWCO [Da]; Zeta potential [mV]; NaCl rejection [%] |  | 5 | 2
12 | 2.45 | middle target range | 0.9776 | 2.1389 | NaCl rejection [%] | MWCO [Da]; NaCl rejection [%] |  | 6 | 2
13 | 1.9 | low target quartile | 1.0333 | 2.1389 | NaCl rejection [%] | MWCO [Da]; NaCl rejection [%] |  | 6 | 2
14 | 3.41 | high target quartile | 0.9856 | 2.1389 | NaCl rejection [%] | MWCO [Da]; NaCl rejection [%] |  | 7 | 2
15 | 3.07 | middle target range | 0.9641 | 2.1389 | NaCl rejection [%] | MWCO [Da]; NaCl rejection [%] |  | 7 | 2
16 | 3.73 | high target quartile | 1.0533 | 2.1389 | NaCl rejection [%] | MWCO [Da]; NaCl rejection [%] |  | 8 | 2
17 | 3.22 | high target quartile | 1.0248 | 2.1389 | NaCl rejection [%] | MWCO [Da]; NaCl rejection [%] |  | 8 | 2
18 | 1.56 | low target quartile | 0.9244 | 1.7243 | Zeta potential [mV] |  |  | 9 | 2
19 | 2.12 | low target quartile | 0.8654 | 1.7243 | Zeta potential [mV] |  |  | 9 | 2
20 | 2.52 | middle target range | 0.6969 | 1.6898 | Static contact angle [°] |  |  | 10 | 2
21 | 2.85 | middle target range | 0.6896 | 1.6898 | Static contact angle [°] |  |  | 10 | 2
22 | 3.33 | high target quartile | 0.6914 | 1.6898 | Static contact angle [°] |  |  | 11 | 2
23 | 3.39 | high target quartile | 0.6932 | 1.6898 | Static contact angle [°] |  |  | 11 | 2
24 | 3.65 | high target quartile | 0.8058 | 1.6898 | Static contact angle [°] |  |  | 12 | 2
25 | 3.04 | middle target range | 0.7495 | 1.6898 | Static contact angle [°] |  |  | 12 | 2
26 | 1.35 | low target quartile | 0.6328 | 1.8086 | Cret total VFAs |  |  | 13 | 2
27 | 1.48 | low target quartile | 0.622 | 1.6288 | Cret total VFAs |  |  | 13 | 2
28 | 2.96 | middle target range | 0.4325 | 0.8654 | Average surface roughness[nm] |  |  | 14 | 2
29 | 2.34 | middle target range | 0.429 | 0.8654 | Average surface roughness[nm] |  |  | 14 | 2
30 | 3.94 | high target quartile | 0.5334 | 1.7733 | Cret total VFAs |  |  | 15 | 2
31 | 4.16 | high target quartile | 0.5587 | 2.0775 | Cret total VFAs |  |  | 15 | 2
32 | 4.35 | high target quartile | 0.677 | 2.3403 | Cret total VFAs |  |  | 16 | 2
33 | 4.44 | high target quartile | 0.7075 | 2.4648 | Cret total VFAs |  |  | 16 | 2
34 | 1.76 | low target quartile | 0.6032 | 2.222 | Pressure [bar] |  |  | 17 | 1
35 | 1.8 | low target quartile | 0.6092 | 2.222 | Pressure [bar] |  |  | 18 | 1
36 | 2.28 | middle target range | 0.4155 | 0.8654 | Average surface roughness[nm] |  |  | 19 | 1
37 | 2.24 | middle target range | 0.3919 | 0.8654 | Average surface roughness[nm] |  |  | 20 | 1
38 | 2.48 | middle target range | 0.5031 | 2.222 | Pressure [bar] |  |  | 21 | 1
39 | 2.61 | middle target range | 0.4971 | 2.222 | Pressure [bar] |  |  | 22 | 1
40 | 1.51 | low target quartile | 0.6686 | 2.222 | Pressure [bar] |  |  | 23 | 1
41 | 1.54 | low target quartile | 0.6745 | 2.222 | Pressure [bar] |  |  | 24 | 1
42 | 2.29 | middle target range | 0.5583 | 1.8998 | PWP [LMH/bar] |  |  | 25 | 1
43 | 2.12 | low target quartile | 0.553 | 1.6135 | Temperature [°C] |  |  | 26 | 1
44 | 2.39 | middle target range | 0.6627 | 2.222 | Pressure [bar] |  |  | 27 | 1
45 | 2.4 | middle target range | 0.6679 | 2.222 | Pressure [bar] |  |  | 28 | 1
46 | 2.35 | middle target range | 0.837 | 2.3654 | Divalent anion feed [mmol/L] | Divalent anion feed [mmol/L] |  | 29 | 2
47 | 2.19 | low target quartile | 0.8456 | 2.3654 | Divalent anion feed [mmol/L] | Divalent anion feed [mmol/L] |  | 29 | 2
48 | 3.09 | middle target range | 0.6818 | 2.3654 | Divalent anion feed [mmol/L] | Divalent anion feed [mmol/L] |  | 30 | 2
49 | 3.29 | high target quartile | 0.7101 | 2.3654 | Divalent anion feed [mmol/L] | Divalent anion feed [mmol/L] |  | 30 | 2
50 | 3.37 | high target quartile | 0.8447 | 2.3654 | Divalent anion feed [mmol/L] | Divalent anion feed [mmol/L] |  | 31 | 2
51 | 3.66 | high target quartile | 0.8739 | 2.3654 | Divalent anion feed [mmol/L] | Divalent anion feed [mmol/L] |  | 31 | 2
52 | 2.33 | middle target range | 0.9426 | 2.3654 | Divalent anion feed [mmol/L] | Divalent anion feed [mmol/L] |  | 32 | 2
53 | 2.42 | middle target range | 0.9578 | 2.3654 | Divalent anion feed [mmol/L] | Divalent anion feed [mmol/L] |  | 32 | 2
54 | 3.13 | middle target range | 0.8658 | 2.3654 | Divalent anion feed [mmol/L] | Divalent anion feed [mmol/L] |  | 33 | 2
55 | 2.96 | middle target range | 0.818 | 2.3654 | Divalent anion feed [mmol/L] | Divalent anion feed [mmol/L] |  | 33 | 2
56 | 3.27 | high target quartile | 0.9763 | 2.3654 | Divalent anion feed [mmol/L] | Divalent anion feed [mmol/L] |  | 34 | 2
57 | 3.2 | high target quartile | 0.9513 | 2.3654 | Divalent anion feed [mmol/L] | Divalent anion feed [mmol/L] |  | 34 | 2
58 | 2.56 | middle target range | 0.5815 | 1.9429 | MgSO4 rejection [%] | MgSO4 rejection [%] |  | 35 | 2
59 | 2.45 | middle target range | 0.5991 | 1.9429 | MgSO4 rejection [%] | MgSO4 rejection [%] |  | 35 | 2
60 | 1.89 | low target quartile | 0.9865 | 2.1389 | NaCl rejection [%] | MWCO [Da]; NaCl rejection [%] |  | 36 | 2
61 | 2.27 | middle target range | 0.9367 | 2.1389 | NaCl rejection [%] | MWCO [Da]; NaCl rejection [%] |  | 36 | 2
62 | 2.65 | middle target range | 0.4987 | 1.1747 | Monovalent cation feed [mmol/L] | Divalent cation feed [mmol/L]; Monovalent anion feed [mmol/L] |  | 37 | 2
63 | 2.76 | middle target range | 0.5173 | 1.1747 | Monovalent cation feed [mmol/L] | Divalent cation feed [mmol/L]; Monovalent anion feed [mmol/L] |  | 37 | 2
64 | 2.66 | middle target range | 0.6267 | 1.6135 | Temperature [°C] | Divalent cation feed [mmol/L]; Monovalent anion feed [mmol/L] |  | 38 | 2
65 | 2.7 | middle target range | 0.6415 | 1.6135 | Temperature [°C] | Divalent cation feed [mmol/L]; Monovalent anion feed [mmol/L] |  | 38 | 2
66 | 2.72 | middle target range | 0.5566 | 1.5349 | Monovalent cation feed [mmol/L] | Monovalent cation feed [mmol/L]; Divalent cation feed [mmol/L]; Monovalent anion feed [mmol/L] |  | 39 | 2
67 | 2.62 | middle target range | 0.5602 | 1.5349 | Monovalent cation feed [mmol/L] | Monovalent cation feed [mmol/L]; Divalent cation feed [mmol/L]; Monovalent anion feed [mmol/L] |  | 39 | 2
68 | 2.64 | middle target range | 0.7155 | 1.6135 | Temperature [°C] | Monovalent cation feed [mmol/L]; Divalent cation feed [mmol/L]; Monovalent anion feed [mmol/L] |  | 40 | 2
69 | 2.61 | middle target range | 0.7072 | 1.6135 | Temperature [°C] | Monovalent cation feed [mmol/L]; Divalent cation feed [mmol/L]; Monovalent anion feed [mmol/L] |  | 40 | 2
70 | 2.69 | middle target range | 0.6353 | 1.9479 | Divalent cation feed [mmol/L] | Monovalent cation feed [mmol/L]; Divalent cation feed [mmol/L]; Monovalent anion feed [mmol/L] |  | 41 | 2
71 | 2.8 | middle target range | 0.6446 | 1.9479 | Divalent cation feed [mmol/L] | Monovalent cation feed [mmol/L]; Divalent cation feed [mmol/L]; Monovalent anion feed [mmol/L] |  | 41 | 2
72 | 2.64 | middle target range | 0.769 | 1.9479 | Divalent cation feed [mmol/L] | Monovalent cation feed [mmol/L]; Divalent cation feed [mmol/L]; Monovalent anion feed [mmol/L] |  | 42 | 2
73 | 2.61 | middle target range | 0.7656 | 1.9479 | Divalent cation feed [mmol/L] | Monovalent cation feed [mmol/L]; Divalent cation feed [mmol/L]; Monovalent anion feed [mmol/L] |  | 42 | 2
74 | 2.2 | low target quartile | 1.2805 | 2.1389 | NaCl rejection [%] | MWCO [Da]; NaCl rejection [%]; Monovalent cation feed [mmol/L]; Divalent cation feed [mmol/L]; Monovalent anion feed [mmol/L] |  | 43 | 2
75 | 1.83 | low target quartile | 1.3245 | 2.1389 | NaCl rejection [%] | MWCO [Da]; NaCl rejection [%]; Monovalent cation feed [mmol/L]; Divalent cation feed [mmol/L]; Monovalent anion feed [mmol/L] |  | 43 | 2
76 | 2.13 | low target quartile | 1.3143 | 2.1389 | NaCl rejection [%] | MWCO [Da]; NaCl rejection [%]; Monovalent cation feed [mmol/L]; Divalent cation feed [mmol/L]; Monovalent anion feed [mmol/L] |  | 44 | 2
77 | 1.77 | low target quartile | 1.3623 | 2.1389 | NaCl rejection [%] | MWCO [Da]; NaCl rejection [%]; Monovalent cation feed [mmol/L]; Divalent cation feed [mmol/L]; Monovalent anion feed [mmol/L] |  | 44 | 2
78 | 3.71 | high target quartile | 0.96 | 1.9479 | Divalent cation feed [mmol/L] | MgSO4 rejection [%]; Monovalent cation feed [mmol/L]; Divalent cation feed [mmol/L]; Monovalent anion feed [mmol/L] |  | 45 | 2
79 | 2.88 | middle target range | 0.8748 | 1.9479 | Divalent cation feed [mmol/L] | MgSO4 rejection [%]; Monovalent cation feed [mmol/L]; Divalent cation feed [mmol/L]; Monovalent anion feed [mmol/L] |  | 45 | 2
80 | 3.19 | high target quartile | 0.9282 | 1.9479 | Divalent cation feed [mmol/L] | MgSO4 rejection [%]; Monovalent cation feed [mmol/L]; Divalent cation feed [mmol/L]; Monovalent anion feed [mmol/L] |  | 46 | 2
81 | 3.19 | high target quartile | 0.9282 | 1.9479 | Divalent cation feed [mmol/L] | MgSO4 rejection [%]; Monovalent cation feed [mmol/L]; Divalent cation feed [mmol/L]; Monovalent anion feed [mmol/L] | 80 | 46 | 2

## Replicate_Groups
Condition_group_id | Replicate_count | CSV_rows | Target_mean | Target_std | Target_min | Target_max | PWP_mean | PWP_std | Condition_signature
1 | 2 | 2, 3 | 1.38 | 0.0283 | 1.36 | 1.4 | 6.4 | 0.2828 | MWCO [Da]=250, Average surface roughness[nm]=11, Zeta potential [mV]=-20, Static contact angle [°]=30, MgSO4 rejection [%]=99, NaCl rejection [%]=50, pH=4, Temperature [°C]=20, Pressure [bar]=20
2 | 2 | 4, 5 | 2.475 | 0.1061 | 2.4 | 2.55 | 5.9 | 0.5657 | MWCO [Da]=250, Average surface roughness[nm]=11, Zeta potential [mV]=-45, Static contact angle [°]=30, MgSO4 rejection [%]=99, NaCl rejection [%]=50, pH=5.5, Temperature [°C]=20, Pressure [bar]=20
3 | 2 | 6, 7 | 3.31 | 0.2121 | 3.16 | 3.46 | 6.05 | 0.495 | MWCO [Da]=250, Average surface roughness[nm]=11, Zeta potential [mV]=-52, Static contact angle [°]=30, MgSO4 rejection [%]=99, NaCl rejection [%]=50, pH=7, Temperature [°C]=20, Pressure [bar]=20
4 | 2 | 8, 9 | 3.565 | 0.1344 | 3.47 | 3.66 | 6.15 | 0.3536 | MWCO [Da]=250, Average surface roughness[nm]=11, Zeta potential [mV]=-52, Static contact angle [°]=30, MgSO4 rejection [%]=99, NaCl rejection [%]=50, pH=9, Temperature [°C]=20, Pressure [bar]=20
5 | 2 | 10, 11 | 1.525 | 0.1202 | 1.44 | 1.61 | 8.4 | 0.8485 | MWCO [Da]=400, Average surface roughness[nm]=13, Zeta potential [mV]=5, Static contact angle [°]=15, MgSO4 rejection [%]=96, NaCl rejection [%]=20, pH=4, Temperature [°C]=20, Pressure [bar]=20
6 | 2 | 12, 13 | 2.175 | 0.3889 | 1.9 | 2.45 | 7.8 | 0.2828 | MWCO [Da]=400, Average surface roughness[nm]=13, Zeta potential [mV]=-12, Static contact angle [°]=15, MgSO4 rejection [%]=96, NaCl rejection [%]=20, pH=5.5, Temperature [°C]=20, Pressure [bar]=20
7 | 2 | 14, 15 | 3.24 | 0.2404 | 3.07 | 3.41 | 7.6 | 0.5657 | MWCO [Da]=400, Average surface roughness[nm]=13, Zeta potential [mV]=-22, Static contact angle [°]=15, MgSO4 rejection [%]=96, NaCl rejection [%]=20, pH=7, Temperature [°C]=20, Pressure [bar]=20
8 | 2 | 16, 17 | 3.475 | 0.3606 | 3.22 | 3.73 | 8.55 | 1.0607 | MWCO [Da]=400, Average surface roughness[nm]=13, Zeta potential [mV]=-30, Static contact angle [°]=15, MgSO4 rejection [%]=96, NaCl rejection [%]=20, pH=9, Temperature [°C]=20, Pressure [bar]=20
9 | 2 | 18, 19 | 1.84 | 0.396 | 1.56 | 2.12 | 4.1 | 0.4243 | MWCO [Da]=225, Average surface roughness[nm]=9, Zeta potential [mV]=-10, Static contact angle [°]=40, MgSO4 rejection [%]=96, NaCl rejection [%]=45, pH=4, Temperature [°C]=20, Pressure [bar]=20
10 | 2 | 20, 21 | 2.685 | 0.2333 | 2.52 | 2.85 | 4.7 | 0.7071 | MWCO [Da]=225, Average surface roughness[nm]=9, Zeta potential [mV]=-33, Static contact angle [°]=40, MgSO4 rejection [%]=96, NaCl rejection [%]=45, pH=5.5, Temperature [°C]=20, Pressure [bar]=20
11 | 2 | 22, 23 | 3.36 | 0.0424 | 3.33 | 3.39 | 4.85 | 0.2121 | MWCO [Da]=225, Average surface roughness[nm]=9, Zeta potential [mV]=-45, Static contact angle [°]=40, MgSO4 rejection [%]=96, NaCl rejection [%]=45, pH=7, Temperature [°C]=20, Pressure [bar]=20
12 | 2 | 24, 25 | 3.345 | 0.4313 | 3.04 | 3.65 | 4.3 | 0 | MWCO [Da]=225, Average surface roughness[nm]=9, Zeta potential [mV]=-45, Static contact angle [°]=40, MgSO4 rejection [%]=96, NaCl rejection [%]=45, pH=9, Temperature [°C]=20, Pressure [bar]=20
13 | 2 | 26, 27 | 1.415 | 0.0919 | 1.35 | 1.48 | 14.65 | 0.0707 | MWCO [Da]=300, Average surface roughness[nm]=4, Zeta potential [mV]=-23, Static contact angle [°]=30, MgSO4 rejection [%]=97, NaCl rejection [%]=50, pH=4, Temperature [°C]=20, Pressure [bar]=20
14 | 2 | 28, 29 | 2.65 | 0.4384 | 2.34 | 2.96 | 14.3 | 0.2828 | MWCO [Da]=300, Average surface roughness[nm]=4, Zeta potential [mV]=-54, Static contact angle [°]=30, MgSO4 rejection [%]=97, NaCl rejection [%]=50, pH=5.5, Temperature [°C]=20, Pressure [bar]=20
15 | 2 | 30, 31 | 4.05 | 0.1556 | 3.94 | 4.16 | 14.8 | 0.2828 | MWCO [Da]=300, Average surface roughness[nm]=4, Zeta potential [mV]=-60, Static contact angle [°]=30, MgSO4 rejection [%]=97, NaCl rejection [%]=50, pH=7, Temperature [°C]=20, Pressure [bar]=20
16 | 2 | 32, 33 | 4.395 | 0.0636 | 4.35 | 4.44 | 14.2 | 1.2728 | MWCO [Da]=300, Average surface roughness[nm]=4, Zeta potential [mV]=-73, Static contact angle [°]=30, MgSO4 rejection [%]=97, NaCl rejection [%]=50, pH=9, Temperature [°C]=20, Pressure [bar]=20
17 | 1 | 34 | 1.76 | 0 | 1.76 | 1.76 | 15.3 | 0 | MWCO [Da]=300, Average surface roughness[nm]=4, Zeta potential [mV]=-54, Static contact angle [°]=30, MgSO4 rejection [%]=97, NaCl rejection [%]=50, pH=5.5, Temperature [°C]=20, Pressure [bar]=10
18 | 1 | 35 | 1.8 | 0 | 1.8 | 1.8 | 16.1 | 0 | MWCO [Da]=300, Average surface roughness[nm]=4, Zeta potential [mV]=-54, Static contact angle [°]=30, MgSO4 rejection [%]=97, NaCl rejection [%]=50, pH=5.5, Temperature [°C]=20, Pressure [bar]=10
19 | 1 | 36 | 2.28 | 0 | 2.28 | 2.28 | 16 | 0 | MWCO [Da]=300, Average surface roughness[nm]=4, Zeta potential [mV]=-54, Static contact angle [°]=30, MgSO4 rejection [%]=97, NaCl rejection [%]=50, pH=5.5, Temperature [°C]=20, Pressure [bar]=20
20 | 1 | 37 | 2.24 | 0 | 2.24 | 2.24 | 13.8 | 0 | MWCO [Da]=300, Average surface roughness[nm]=4, Zeta potential [mV]=-54, Static contact angle [°]=30, MgSO4 rejection [%]=97, NaCl rejection [%]=50, pH=5.5, Temperature [°C]=20, Pressure [bar]=20
21 | 1 | 38 | 2.48 | 0 | 2.48 | 2.48 | 12.6 | 0 | MWCO [Da]=300, Average surface roughness[nm]=4, Zeta potential [mV]=-54, Static contact angle [°]=30, MgSO4 rejection [%]=97, NaCl rejection [%]=50, pH=5.5, Temperature [°C]=20, Pressure [bar]=30
22 | 1 | 39 | 2.61 | 0 | 2.61 | 2.61 | 13.1 | 0 | MWCO [Da]=300, Average surface roughness[nm]=4, Zeta potential [mV]=-54, Static contact angle [°]=30, MgSO4 rejection [%]=97, NaCl rejection [%]=50, pH=5.5, Temperature [°C]=20, Pressure [bar]=30
23 | 1 | 40 | 1.51 | 0 | 1.51 | 1.51 | 13.3 | 0 | MWCO [Da]=300, Average surface roughness[nm]=4, Zeta potential [mV]=-54, Static contact angle [°]=30, MgSO4 rejection [%]=97, NaCl rejection [%]=50, pH=5.5, Temperature [°C]=40, Pressure [bar]=10
24 | 1 | 41 | 1.54 | 0 | 1.54 | 1.54 | 14 | 0 | MWCO [Da]=300, Average surface roughness[nm]=4, Zeta potential [mV]=-54, Static contact angle [°]=30, MgSO4 rejection [%]=97, NaCl rejection [%]=50, pH=5.5, Temperature [°C]=40, Pressure [bar]=10
25 | 1 | 42 | 2.29 | 0 | 2.29 | 2.29 | 22.2 | 0 | MWCO [Da]=300, Average surface roughness[nm]=4, Zeta potential [mV]=-54, Static contact angle [°]=30, MgSO4 rejection [%]=97, NaCl rejection [%]=50, pH=5.5, Temperature [°C]=40, Pressure [bar]=20
26 | 1 | 43 | 2.12 | 0 | 2.12 | 2.12 | 20.5 | 0 | MWCO [Da]=300, Average surface roughness[nm]=4, Zeta potential [mV]=-54, Static contact angle [°]=30, MgSO4 rejection [%]=97, NaCl rejection [%]=50, pH=5.5, Temperature [°C]=40, Pressure [bar]=20
27 | 1 | 44 | 2.39 | 0 | 2.39 | 2.39 | 19.4 | 0 | MWCO [Da]=300, Average surface roughness[nm]=4, Zeta potential [mV]=-54, Static contact angle [°]=30, MgSO4 rejection [%]=97, NaCl rejection [%]=50, pH=5.5, Temperature [°C]=40, Pressure [bar]=30
28 | 1 | 45 | 2.4 | 0 | 2.4 | 2.4 | 19.9 | 0 | MWCO [Da]=300, Average surface roughness[nm]=4, Zeta potential [mV]=-54, Static contact angle [°]=30, MgSO4 rejection [%]=97, NaCl rejection [%]=50, pH=5.5, Temperature [°C]=40, Pressure [bar]=30
29 | 2 | 46, 47 | 2.27 | 0.1131 | 2.19 | 2.35 | 15.75 | 0.3536 | MWCO [Da]=300, Average surface roughness[nm]=4, Zeta potential [mV]=-73, Static contact angle [°]=30, MgSO4 rejection [%]=97, NaCl rejection [%]=50, pH=9, Temperature [°C]=20, Pressure [bar]=10
30 | 2 | 48, 49 | 3.19 | 0.1414 | 3.09 | 3.29 | 14.9 | 0.5657 | MWCO [Da]=300, Average surface roughness[nm]=4, Zeta potential [mV]=-73, Static contact angle [°]=30, MgSO4 rejection [%]=97, NaCl rejection [%]=50, pH=9, Temperature [°C]=20, Pressure [bar]=20
31 | 2 | 50, 51 | 3.515 | 0.2051 | 3.37 | 3.66 | 13.7 | 0.1414 | MWCO [Da]=300, Average surface roughness[nm]=4, Zeta potential [mV]=-73, Static contact angle [°]=30, MgSO4 rejection [%]=97, NaCl rejection [%]=50, pH=9, Temperature [°C]=20, Pressure [bar]=30
32 | 2 | 52, 53 | 2.375 | 0.0636 | 2.33 | 2.42 | 19.95 | 1.3435 | MWCO [Da]=300, Average surface roughness[nm]=4, Zeta potential [mV]=-73, Static contact angle [°]=30, MgSO4 rejection [%]=97, NaCl rejection [%]=50, pH=9, Temperature [°C]=40, Pressure [bar]=10
33 | 2 | 54, 55 | 3.045 | 0.1202 | 2.96 | 3.13 | 22.4 | 1.8385 | MWCO [Da]=300, Average surface roughness[nm]=4, Zeta potential [mV]=-73, Static contact angle [°]=30, MgSO4 rejection [%]=97, NaCl rejection [%]=50, pH=9, Temperature [°C]=40, Pressure [bar]=20
34 | 2 | 56, 57 | 3.235 | 0.0495 | 3.2 | 3.27 | 18.85 | 1.0607 | MWCO [Da]=300, Average surface roughness[nm]=4, Zeta potential [mV]=-73, Static contact angle [°]=30, MgSO4 rejection [%]=97, NaCl rejection [%]=50, pH=9, Temperature [°C]=40, Pressure [bar]=30
35 | 2 | 58, 59 | 2.505 | 0.0778 | 2.45 | 2.56 | 5.8 | 0.4243 | MWCO [Da]=250, Average surface roughness[nm]=11, Zeta potential [mV]=-45, Static contact angle [°]=30, MgSO4 rejection [%]=99, NaCl rejection [%]=50, pH=5.5, Temperature [°C]=20, Pressure [bar]=20
36 | 2 | 60, 61 | 2.08 | 0.2687 | 1.89 | 2.27 | 8.6 | 0.8485 | MWCO [Da]=400, Average surface roughness[nm]=13, Zeta potential [mV]=-12, Static contact angle [°]=15, MgSO4 rejection [%]=96, NaCl rejection [%]=20, pH=5.5, Temperature [°C]=20, Pressure [bar]=20
37 | 2 | 62, 63 | 2.705 | 0.0778 | 2.65 | 2.76 | 14.5 | 0.5657 | MWCO [Da]=300, Average surface roughness[nm]=4, Zeta potential [mV]=-54, Static contact angle [°]=30, MgSO4 rejection [%]=97, NaCl rejection [%]=50, pH=5.5, Temperature [°C]=20, Pressure [bar]=20
38 | 2 | 64, 65 | 2.68 | 0.0283 | 2.66 | 2.7 | 19.55 | 0.6364 | MWCO [Da]=300, Average surface roughness[nm]=4, Zeta potential [mV]=-54, Static contact angle [°]=30, MgSO4 rejection [%]=97, NaCl rejection [%]=50, pH=5.5, Temperature [°C]=40, Pressure [bar]=20
39 | 2 | 66, 67 | 2.67 | 0.0707 | 2.62 | 2.72 | 11.7 | 0.4243 | MWCO [Da]=300, Average surface roughness[nm]=4, Zeta potential [mV]=-54, Static contact angle [°]=30, MgSO4 rejection [%]=97, NaCl rejection [%]=50, pH=5.5, Temperature [°C]=20, Pressure [bar]=20
40 | 2 | 68, 69 | 2.625 | 0.0212 | 2.61 | 2.64 | 19.35 | 0.6364 | MWCO [Da]=300, Average surface roughness[nm]=4, Zeta potential [mV]=-54, Static contact angle [°]=30, MgSO4 rejection [%]=97, NaCl rejection [%]=50, pH=5.5, Temperature [°C]=40, Pressure [bar]=20
41 | 2 | 70, 71 | 2.745 | 0.0778 | 2.69 | 2.8 | 11.9 | 0.4243 | MWCO [Da]=300, Average surface roughness[nm]=4, Zeta potential [mV]=-54, Static contact angle [°]=30, MgSO4 rejection [%]=97, NaCl rejection [%]=50, pH=5.5, Temperature [°C]=20, Pressure [bar]=20
42 | 2 | 72, 73 | 2.625 | 0.0212 | 2.61 | 2.64 | 17.55 | 0.3536 | MWCO [Da]=300, Average surface roughness[nm]=4, Zeta potential [mV]=-54, Static contact angle [°]=30, MgSO4 rejection [%]=97, NaCl rejection [%]=50, pH=5.5, Temperature [°C]=40, Pressure [bar]=20
43 | 2 | 74, 75 | 2.015 | 0.2616 | 1.83 | 2.2 | 5.6 | 0.5657 | MWCO [Da]=400, Average surface roughness[nm]=13, Zeta potential [mV]=-12, Static contact angle [°]=15, MgSO4 rejection [%]=96, NaCl rejection [%]=20, pH=5.5, Temperature [°C]=20, Pressure [bar]=20
44 | 2 | 76, 77 | 1.95 | 0.2546 | 1.77 | 2.13 | 8.6 | 0.8485 | MWCO [Da]=400, Average surface roughness[nm]=13, Zeta potential [mV]=-12, Static contact angle [°]=15, MgSO4 rejection [%]=96, NaCl rejection [%]=20, pH=5.5, Temperature [°C]=40, Pressure [bar]=20
45 | 2 | 78, 79 | 3.295 | 0.5869 | 2.88 | 3.71 | 7.05 | 0.495 | MWCO [Da]=250, Average surface roughness[nm]=11, Zeta potential [mV]=-45, Static contact angle [°]=30, MgSO4 rejection [%]=99, NaCl rejection [%]=50, pH=5.5, Temperature [°C]=20, Pressure [bar]=20
46 | 2 | 80, 81 | 3.19 | 0 | 3.19 | 3.19 | 10.8 | 0 | MWCO [Da]=250, Average surface roughness[nm]=11, Zeta potential [mV]=-45, Static contact angle [°]=30, MgSO4 rejection [%]=99, NaCl rejection [%]=50, pH=5.5, Temperature [°C]=40, Pressure [bar]=20